## Sheet1
0 | -2.95031e-05
5 | 6.51657e-07
10 | 7.04233e-07
15 | 7.41063e-07
20 | 7.70103e-07
25 | 7.94926e-07
30 | 8.1615e-07
35 | 8.35646e-07
40 | 8.53149e-07
45 | 8.68774e-07
50 | 8.82924e-07
55 | 8.9603e-07
60 | 9.07757e-07
65 | 9.19604e-07
70 | 9.30807e-07
75 | 9.4164e-07
80 | 9.55581e-07
85 | 9.79118e-07
90 | 1.03238e-06
95 | 1.16623e-06
100 | 1.4762e-06
105 | 2.11297e-06
110 | 3.20708e-06
115 | 4.92759e-06
120 | 7.47782e-06
125 | 9.97024e-06
130 | 1.09987e-05
135 | 1.18314e-05
140 | 1.26694e-05
145 | 1.35619e-05
150 | 1.43454e-05
155 | 1.51893e-05
160 | 1.59001e-05
165 | 1.68361e-05
170 | 1.75695e-05
175 | 1.84084e-05
180 | 1.92186e-05
185 | 1.98434e-05
190 | 1.99812e-05
195 | 1.99812e-05